## table
FileID | Machine | Brand | Type | Density | PrintingSpeed | LayerThinkness | InfillPercent | Support | Adhesion | AdhensionType | NozzleTemp | BedTemp | Success | Result
39247 | Ultimaker 3 | Ultimaker | PLA | 1.24 | 80 | 0.15 | 20 | 0 | 1 | Brim | 200 | 60 | 1 | S
48124 | Ultimaker 3 | Ultimaker | PLA | 1.24 | 80 | 0.15 | 20 | 0 | 1 | Brim | 200 | 60 | 1 | R
61258 | Ultimaker 3 | Ultimaker | PLA | 1.24 | 80 | 0.15 | 20 | 0 | 1 | Brim | 200 | 60 | 1 | R
48495 | Ultimaker 3 | Ultimaker | PLA | 1.24 | 80 | 0.15 | 20 | 0 | 1 | Brim | 200 | 60 | 1 | S
61384 | Ultimaker 3 | Ultimaker | PLA | 1.24 | 80 | 0.15 | 20 | 0 | 1 | Brim | 200 | 60 | 1 | S
61413 | Ultimaker 3 | Ultimaker | PLA | 1.24 | 80 | 0.15 | 20 | 0 | 1 | Brim | 200 | 60 | 0 | U
63785 | Ultimaker 3 | Ultimaker | PLA | 1.24 | 80 | 0.15 | 20 | 0 | 1 | Brim | 200 | 60 | 0 | U
65942 | Ultimaker 3 | Ultimaker | PLA | 1.24 | 80 | 0.15 | 20 | 0 | 1 | Brim | 200 | 60 | 1 | S
67792 | Ultimaker 3 | Ultimaker | PLA | 1.24 | 80 | 0.15 | 20 | 0 | 1 | Brim | 200 | 60 | 1 | R | S = satisfied
81877 | Ultimaker 3 | Ultimaker | PLA | 1.24 | 80 | 0.15 | 20 | 0 | 1 | Brim | 200 | 60 | 1 | S | U = unsatified
86593 | Ultimaker 3 | Ultimaker | PLA | 1.24 | 80 | 0.15 | 20 | 0 | 1 | Brim | 200 | 60 | 0 | U | R = rsolution matter
89221 | Ultimaker 3 | Ultimaker | PLA | 1.24 | 80 | 0.15 | 20 | 0 | 1 | Brim | 200 | 60 | 0 | U
94884 | Ultimaker 3 | Ultimaker | PLA | 1.24 | 80 | 0.15 | 20 | 0 | 1 | Brim | 200 | 60 | 1 | R
97805 | Ultimaker 3 | Ultimaker | PLA | 1.24 | 80 | 0.15 | 20 | 0 | 1 | Brim | 200 | 60 | 1 | S
98006 | Ultimaker 3 | Ultimaker | PLA | 1.24 | 80 | 0.15 | 20 | 0 | 1 | Brim | 200 | 60 | 1 | R
98478 | Ultimaker 3 | Ultimaker | PLA | 1.24 | 80 | 0.15 | 20 | 0 | 1 | Brim | 200 | 60 | 1 | S
103354 | Ultimaker 3 | Ultimaker | PLA | 1.24 | 80 | 0.15 | 20 | 0 | 1 | Brim | 200 | 60 | 0 | U
106831 | Ultimaker 3 | Ultimaker | PLA | 1.24 | 80 | 0.15 | 20 | 0 | 1 | Brim | 200 | 60 | 0 | U
108147 | Ultimaker 3 | Ultimaker | PLA | 1.24 | 80 | 0.15 | 20 | 0 | 1 | Brim | 200 | 60 | 1 | R
101647 | Ultimaker 3 | Ultimaker | PLA | 1.24 | 80 | 0.15 | 20 | 0 | 1 | Brim | 200 | 60 | 1 | S
106842 | Ultimaker 3 | Ultimaker | PLA | 1.24 | 80 | 0.15 | 20 | 0 | 1 | Brim | 200 | 60 | 1 | S
107202 | Ultimaker 3 | Ultimaker | PLA | 1.24 | 80 | 0.15 | 20 | 0 | 1 | Brim | 200 | 60 | 1 | S
113225 | Ultimaker 3 | Ultimaker | PLA | 1.24 | 80 | 0.15 | 20 | 0 | 1 | Brim | 200 | 60 | 1 | R
116293 | Ultimaker 3 | Ultimaker | PLA | 1.24 | 80 | 0.15 | 20 | 0 | 1 | Brim | 200 | 60 | 1 | S
132431 | Ultimaker 3 | Ultimaker | PLA | 1.24 | 80 | 0.15 | 20 | 0 | 1 | Brim | 200 | 60 | 1 | S
140511 | Ultimaker 3 | Ultimaker | PLA | 1.24 | 80 | 0.15 | 20 | 0 | 1 | Brim | 200 | 60 | 1 | R
191964 | Ultimaker 3 | Ultimaker | PLA | 1.24 | 80 | 0.15 | 20 | 0 | 1 | Brim | 200 | 60 | 1 | S
191965 | Ultimaker 3 | Ultimaker | PLA | 1.24 | 80 | 0.15 | 20 | 0 | 1 | Brim | 200 | 60 | 1 | S
191966 | Ultimaker 3 | Ultimaker | PLA | 1.24 | 80 | 0.15 | 20 | 0 | 1 | Brim | 200 | 60 | 1 | S
191967 | Ultimaker 3 | Ultimaker | PLA | 1.24 | 80 | 0.15 | 20 | 0 | 1 | Brim | 200 | 60 | 1 | S
197882 | Ultimaker 3 | Ultimaker | PLA | 1.24 | 80 | 0.15 | 20 | 0 | 1 | Brim | 200 | 60 | 1 | R
213887 | Ultimaker 3 | Ultimaker | PLA | 1.24 | 80 | 0.15 | 20 | 0 | 1 | Brim | 200 | 60 | 1 | S
213889 | Ultimaker 3 | Ultimaker | PLA | 1.24 | 80 | 0.15 | 20 | 0 | 1 | Brim | 200 | 60 | 1 | R
252784 | Ultimaker 3 | Ultimaker | PLA | 1.24 | 80 | 0.15 | 20 | 0 | 1 | Brim | 200 | 60 | 0 | U
265204 | Ultimaker 3 | Ultimaker | PLA | 1.24 | 80 | 0.15 | 20 | 0 | 1 | Brim | 200 | 60 | 1 | R
277703 | Ultimaker 3 | Ultimaker | PLA | 1.24 | 80 | 0.15 | 20 | 0 | 1 | Brim | 200 | 60 | 1 | S
472182 | Ultimaker 3 | Ultimaker | PLA | 1.24 | 80 | 0.15 | 20 | 0 | 1 | Brim | 200 | 60 | 1 | S
496673 | Ultimaker 3 | Ultimaker | PLA | 1.24 | 80 | 0.15 | 20 | 0 | 1 | Brim | 200 | 60 | 1 | S
106830 | Ultimaker 3 | Ultimaker | PLA | 1.24 | 80 | 0.15 | 20 | 0 | 1 | Brim | 200 | 60 | 0 | U
106833 | Ultimaker 3 | Ultimaker | PLA | 1.24 | 80 | 0.15 | 20 | 0 | 1 | Brim | 200 | 60 | 0 | U
252784x10 | Ultimaker 3 | Ultimaker | PLA | 1.24 | 80 | 0.15 | 20 | 0 | 1 | Brim | 200 | 60 | 0 | U
267657 | Ultimaker 3 | Ultimaker | PLA | 1.24 | 80 | 0.15 | 20 | 0 | 1 | Brim | 200 | 60 | 0 | U
267666 | Ultimaker 3 | Ultimaker | PLA | 1.24 | 80 | 0.15 | 20 | 0 | 1 | Brim | 200 | 60 | 0 | U
472139 | Ultimaker 3 | Ultimaker | PLA | 1.24 | 80 | 0.15 | 20 | 0 | 1 | Brim | 200 | 60 | 0 | U
472171 | Ultimaker 3 | Ultimaker | PLA | 1.24 | 80 | 0.15 | 20 | 0 | 1 | Brim | 200 | 60 | 0 | U
472173 | Ultimaker 3 | Ultimaker | PLA | 1.24 | 80 | 0.15 | 20 | 0 | 1 | Brim | 200 | 60 | 0 | U
472181 | Ultimaker 3 | Ultimaker | PLA | 1.24 | 80 | 0.15 | 20 | 0 | 1 | Brim | 200 | 60 | 0 | U
472183 | Ultimaker 3 | Ultimaker | PLA | 1.24 | 80 | 0.15 | 20 | 0 | 1 | Brim | 200 | 60 | 0 | U
509313 | Ultimaker 3 | Ultimaker | PLA | 1.24 | 80 | 0.15 | 20 | 0 | 1 | Brim | 200 | 60 | 1 | R
509315 | Ultimaker 3 | Ultimaker | PLA | 1.24 | 80 | 0.15 | 20 | 0 | 1 | Brim | 200 | 60 | 0 | U
509316 | Ultimaker 3 | Ultimaker | PLA | 1.24 | 80 | 0.15 | 20 | 0 | 1 | Brim | 200 | 60 | 1 | R
509320 | Ultimaker 3 | Ultimaker | PLA | 1.24 | 80 | 0.15 | 20 | 0 | 1 | Brim | 200 | 60 | 1 | R
551075 | Ultimaker 3 | Ultimaker | PLA | 1.24 | 80 | 0.15 | 20 | 0 | 1 | Brim | 200 | 60 | 1 | S
41141x5 | Ultimaker 3 | Ultimaker | PLA | 1.24 | 80 | 0.1 | 20 | 0 | 1 | Brim | 200 | 60 | 1 | R
41141 | Ultimaker 3 | Ultimaker | PLA | 1.24 | 80 | 0.1 | 20 | 0 | 1 | Brim | 200 | 60 | 1 | S
55914 | Ultimaker 3 | Ultimaker | PLA | 1.24 | 80 | 0.1 | 20 | 0 | 1 | Brim | 200 | 60 | 1 | S
591219 | Ultimaker 3 | Ultimaker | PLA | 1.24 | 80 | 0.15 | 20 | 0 | 1 | Brim | 200 | 60 | 1 | S
686055 | Ultimaker 3 | Ultimaker | PLA | 1.24 | 80 | 0.15 | 20 | 0 | 1 | Brim | 200 | 60 | 1 | S
686056 | Ultimaker 3 | Ultimaker | PLA | 1.24 | 80 | 0.15 | 20 | 0 | 1 | Brim | 200 | 60 | 1 | S
622004 | Ultimaker 3 | Ultimaker | PLA | 1.24 | 80 | 0.15 | 20 | 0 | 1 | Brim | 200 | 60 | 1 | R
794006 | Ultimaker 3 | Ultimaker | PLA | 1.24 | 80 | 0.15 | 20 | 0 | 1 | Brim | 200 | 60 | 0 | U
848343 | Ultimaker 3 | Ultimaker | PLA | 1.24 | 80 | 0.15 | 20 | 0 | 1 | Brim | 200 | 60 | 0 | U
1688588 | Ultimaker 3 | Ultimaker | PLA | 1.24 | 80 | 0.15 | 20 | 0 | 1 | Brim | 200 | 60 | 1 | R
1743321 | Ultimaker 3 | Ultimaker | PLA | 1.24 | 80 | 0.15 | 20 | 0 | 1 | Brim | 200 | 60 | 0 | U
1440463 | Ultimaker 3 | Ultimaker | PLA | 1.24 | 80 | 0.15 | 20 | 0 | 1 | Brim | 200 | 60 | 0 | U
37879 | Ultimaker 3 | Ultimaker | ABS | 1.04 | 60 | 0.15 | 20 | 0 | 1 | Brim | 235 | 80 | 1 | S
37880 | Ultimaker 3 | Ultimaker | ABS | 1.04 | 60 | 0.15 | 20 | 0 | 1 | Brim | 235 | 80 | 1 | S
37880xRotate90 | Ultimaker 3 | Ultimaker | ABS | 1.04 | 60 | 0.15 | 20 | 0 | 1 | Brim | 235 | 80 | 1 | R
37881 | Ultimaker 3 | Ultimaker | ABS | 1.04 | 60 | 0.15 | 20 | 0 | 1 | Brim | 235 | 80 | 1 | S
37883 | Ultimaker 3 | Ultimaker | ABS | 1.04 | 60 | 0.15 | 20 | 0 | 1 | Brim | 235 | 80 | 1 | S
37888 | Ultimaker 3 | Ultimaker | ABS | 1.04 | 60 | 0.15 | 20 | 0 | 1 | Brim | 235 | 80 | 1 | S
37991 | Ultimaker 3 | Ultimaker | ABS | 1.04 | 60 | 0.15 | 20 | 0 | 1 | Brim | 235 | 80 | 1 | S
39636 | Ultimaker 3 | Ultimaker | ABS | 1.04 | 60 | 0.15 | 20 | 0 | 1 | Brim | 235 | 80 | 1 | S
39638 | Ultimaker 3 | Ultimaker | ABS | 1.04 | 60 | 0.15 | 20 | 0 | 1 | Brim | 235 | 80 | 1 | S
39639 | Ultimaker 3 | Ultimaker | ABS | 1.04 | 60 | 0.15 | 20 | 0 | 1 | Brim | 235 | 80 | 1 | S
39640 | Ultimaker 3 | Ultimaker | ABS | 1.04 | 60 | 0.15 | 20 | 0 | 1 | Brim | 235 | 80 | 1 | S
39641 | Ultimaker 3 | Ultimaker | ABS | 1.04 | 60 | 0.15 | 20 | 0 | 1 | Brim | 235 | 80 | 1 | S
39644 | Ultimaker 3 | Ultimaker | ABS | 1.04 | 60 | 0.15 | 20 | 0 | 1 | Brim | 235 | 80 | 1 | S
39645 | Ultimaker 3 | Ultimaker | ABS | 1.04 | 60 | 0.15 | 20 | 0 | 1 | Brim | 235 | 80 | 1 | S
39649 | Ultimaker 3 | Ultimaker | ABS | 1.04 | 60 | 0.15 | 20 | 0 | 1 | Brim | 235 | 80 | 1 | S
OrganizadorHexagonal | Ultimaker 3 | Ultimaker | ABS | 1.04 | 60 | 0.2 | 20 | 0 | 1 | Brim | 235 | 80 | 0 | U
61413 | Ultimaker 3 | Ultimaker | ABS | 1.04 | 60 | 0.15 | 20 | 0 | 1 | Brim | 235 | 80 | 0 | U
267666 | Ultimaker 3 | Ultimaker | ABS | 1.04 | 60 | 0.15 | 20 | 0 | 1 | Brim | 235 | 80 | 0 | U
472173 | Ultimaker 3 | Ultimaker | ABS | 1.04 | 60 | 0.15 | 20 | 0 | 1 | Brim | 235 | 80 | 0 | U
472173_rotate90 | Ultimaker 3 | Ultimaker | ABS | 1.04 | 60 | 0.15 | 20 | 0 | 1 | Brim | 235 | 80 | 0 | U
41141x5 | Ultimaker 3 | Ultimaker | ABS | 1.04 | 60 | 0.15 | 20 | 0 | 1 | Brim | 235 | 80 | 1 | R
61384 | Ultimaker 3 | Ultimaker | ABS | 1.04 | 60 | 0.15 | 20 | 0 | 1 | Brim | 235 | 80 | 1 | S
97805 | Ultimaker 3 | Ultimaker | ABS | 1.04 | 60 | 0.15 | 20 | 0 | 1 | Brim | 235 | 80 | 1 | S
496673 | Ultimaker 3 | Ultimaker | ABS | 1.04 | 60 | 0.15 | 20 | 0 | 1 | Brim | 235 | 80 | 1 | S
37879 | Ultimaker 3 | Ultimaker | NYLON | 1.14 | 70 | 0.15 | 20 | 0 | 1 | Brim | 250 | 60 | 1 | S
37880 | Ultimaker 3 | Ultimaker | NYLON | 1.14 | 70 | 0.15 | 20 | 0 | 1 | Brim | 250 | 60 | 1 | S
37991 | Ultimaker 3 | Ultimaker | NYLON | 1.14 | 70 | 0.15 | 20 | 0 | 1 | Brim | 250 | 60 | 0 | U
41141x5 | Ultimaker 3 | Ultimaker | NYLON | 1.14 | 70 | 0.15 | 20 | 0 | 1 | Brim | 250 | 60 | 1 | R
61384 | Ultimaker 3 | Ultimaker | NYLON | 1.14 | 70 | 0.15 | 20 | 0 | 1 | Brim | 250 | 60 | 1 | S
61413 | Ultimaker 3 | Ultimaker | NYLON | 1.14 | 70 | 0.15 | 20 | 0 | 1 | Brim | 250 | 60 | 0 | U
94884 | Ultimaker 3 | Ultimaker | NYLON | 1.14 | 70 | 0.15 | 20 | 0 | 1 | Brim | 250 | 60 | 1 | R
97805 | Ultimaker 3 | Ultimaker | NYLON | 1.14 | 70 | 0.15 | 20 | 0 | 1 | Brim | 250 | 60 | 1 | S
267666 | Ultimaker 3 | Ultimaker | NYLON | 1.14 | 70 | 0.15 | 20 | 0 | 1 | Brim | 250 | 60 | 0 | U
472139 | Ultimaker 3 | Ultimaker | NYLON | 1.14 | 70 | 0.15 | 20 | 0 | 1 | Brim | 250 | 60 | 0 | U
472171 | Ultimaker 3 | Ultimaker | NYLON | 1.14 | 70 | 0.15 | 20 | 0 | 1 | Brim | 250 | 60 | 0 | U
472173 | Ultimaker 3 | Ultimaker | NYLON | 1.14 | 70 | 0.15 | 20 | 0 | 1 | Brim | 250 | 60 | 0 | U
472173_rotate90 | Ultimaker 3 | Ultimaker | NYLON | 1.14 | 70 | 0.15 | 20 | 0 | 1 | Brim | 250 | 60 | 0 | U
496673 | Ultimaker 3 | Ultimaker | NYLON | 1.14 | 70 | 0.15 | 20 | 0 | 1 | Brim | 250 | 60 | 1 | S
622004 | Ultimaker 3 | Ultimaker | NYLON | 1.14 | 70 | 0.15 | 20 | 0 | 1 | Brim | 250 | 60 | 1 | R
OrganizadorHexagonal | Ultimaker 3 | Ultimaker | NYLON | 1.14 | 70 | 0.2 | 20 | 0 | 1 | Brim | 250 | 60 | 1 | S
61258 | Ultimaker 3 | Ultimaker | NYLON | 1.14 | 70 | 0.15 | 20 | 0 | 1 | Brim | 250 | 60 | 1 | R
140511 | Ultimaker 3 | Ultimaker | NYLON | 1.14 | 70 | 0.15 | 20 | 0 | 1 | Brim | 250 | 60 | 1 | R
509313 | Ultimaker 3 | Ultimaker | NYLON | 1.14 | 70 | 0.15 | 20 | 0 | 1 | Brim | 250 | 60 | 0 | U
213889 | Ultimaker 3 | Ultimaker | NYLON | 1.14 | 70 | 0.15 | 20 | 0 | 1 | Brim | 250 | 60 | 1 | S
509313 | Ultimaker 3 | Ultimaker | NYLON | 1.14 | 70 | 0.15 | 20 | 0 | 1 | Brim | 250 | 70 | 1 | S
267666 | Ultimaker 3 | Ultimaker | PC | 1.19 | 50 | 0.15 | 20 | 0 | 1 | Raft with gap of 0.25mm | 280 | 107 | 1 | R
61413 | Ultimaker 3 | Ultimaker | PC | 1.19 | 50 | 0.15 | 20 | 0 | 1 | Raft with gap of 0.25mm | 280 | 107 | 0 | U
472139 | Ultimaker 3 | Ultimaker | PC | 1.19 | 50 | 0.15 | 20 | 0 | 1 | Raft with gap of 0.25mm | 280 | 107 | 0 | U
472173_rotate90 | Ultimaker 3 | Ultimaker | PC | 1.19 | 50 | 0.15 | 20 | 0 | 1 | Raft with gap of 0.25mm | 280 | 107 | 0 | U
472173 | Ultimaker 3 | Ultimaker | PC | 1.19 | 50 | 0.15 | 20 | 0 | 1 | Raft with gap of 0.25mm | 280 | 107 | 0 | U
94884 | Ultimaker 3 | Ultimaker | PC | 1.19 | 50 | 0.15 | 20 | 0 | 1 | Raft with gap of 0.25mm | 280 | 107 | 1 | R
622004 | Ultimaker 3 | Ultimaker | PC | 1.19 | 50 | 0.15 | 20 | 0 | 1 | Raft with gap of 0.25mm | 280 | 107 | 1 | S
41141x5 | Ultimaker 3 | Ultimaker | PC | 1.19 | 50 | 0.15 | 20 | 0 | 1 | Raft with gap of 0.25mm | 280 | 107 | 0 | U
OrganizadorHexagonal | Ultimaker 3 | Ultimaker | PC | 1.19 | 50 | 0.15 | 20 | 0 | 1 | Raft with gap of 0.25mm | 280 | 107 | 0 | U
213889 | Ultimaker 3 | Ultimaker | PC | 1.19 | 50 | 0.15 | 20 | 0 | 1 | Raft with gap of 0.25mm | 280 | 107 | 1 | R
509313 | Ultimaker 3 | Ultimaker | PC | 1.19 | 50 | 0.15 | 20 | 0 | 1 | Raft with gap of 0.25mm | 280 | 107 | 1 | R
140511 | Ultimaker 3 | Ultimaker | PC | 1.19 | 50 | 0.15 | 20 | 0 | 1 | Raft with gap of 0.25mm | 280 | 107 | 1 | R
61258 | Ultimaker 3 | Ultimaker | PC | 1.19 | 50 | 0.15 | 20 | 0 | 1 | Raft with gap of 0.25mm | 280 | 107 | 1 | R
41141x5 | Ultimaker 3 | Ultimaker | PC | 1.19 | 50 | 0.15 | 20 | 0 | 1 | Brim | 280 | 107 | 1 | R
61413 | Ultimaker 3 | Ultimaker | PC | 1.19 | 50 | 0.15 | 20 | 0 | 1 | Brim | 280 | 107 | 0 | U
61413 | Ultimaker 3 | Ultimaker | PC | 1.19 | 50 | 0.15 | 20 | 0 | 1 | Raft with gap of 0.15mm | 280 | 107 | 0 | U
61413 | Ultimaker 3 | Ultimaker | PC | 1.19 | 50 | 0.15 | 20 | 0 | 1 | Raft with gap of 0.05mm | 280 | 107 | 0 | U